## 橡膠性質比較表
橡膠性質比較表 RUBBER MATERIALS PROPERTIES
◎ 超Excellnet ● 優Good ▓ 中Suitable △ 差Limited ▼ 劣Poor
| NR | IR | SBR | BR | IIR | EPDM | CR | NBR | PU | CSM | ACM | ECO | VAE | SI | FPM
拉力/Tensile Strength | ◎ | ● | ● | △ | △ | △ | ● | ● | ◎ | ● | ▼ | △ | ● | ▼ | ●
伸長/Elongation | ◎ | ◎ | ● | △ | ● | ● | ● | ● | ◎ | ● | ▼ | ▼ | ▼ | ◎ | ▼
彈性/Rebound Resistance | ◎ | ◎ | △ | ◎ | ▼ | ● | ◎ | ● | ◎ | △ | △ | △ | △ | △ | △
撕斷力/Tear Resistance | ◎ | ● | △ | △ | △ | △ | ● | ● | ◎ | △ | ▼ | △ | △ | ▼ | △
耐磨/Abrasion-Resistance | ◎ | ◎ | ◎ | ◎ | ◎ | ● | ● | ◎ | ◎ | ● | △ | △ | ● | ▼ | △
撞擊力/Impact Strength Resistance | ◎ | ◎ | ◎ | ● | ● | ● | ◎ | ● | ◎ | ● | ▼ | ● | △ | ▼ | △
氣密性/Gas Impermeability Resistance | △ | △ | △ | △ | ◎ | △ | ◎ | ● | ● | ● | △ | ◎ | ● | ▼ | ●
耐氧化/Oxygen Resistance | △ | △ | △ | △ | ◎ | ● | ● | △ | ● | ◎ | ● | ● | ◎ | ◎ | ◎
耐臭氧/Ozone Resistance | ▼ | ▼ | ▼ | ▼ | ● | ◎ | ● | ▼ | ● | ◎ | ● | ◎ | ◎ | ◎ | ◎
耐候/Weathering Resistance | △ | △ | △ | △ | ◎ | ◎ | ● | △ | ● | ● | ● | ● | ◎ | ◎ | ◎
耐日光/Flame Resistance | ▼ | ▼ | △ | △ | ◎ | ◎ | ● | ▼ | ● | ◎ | ● | ● | ◎ | ◎ | ◎
耐熱/Heat Resistance | ▼ | ▼ | △ | △ | ● | ◎ | ● | △ | △ | ● | ● | ● | ● | ◎ | ◎
低溫性/Low Temperature Resistance | ● | ● | △ | ● | △ | ● | △ | △ | ● | △ | ▼ | ● | ● | ◎ | ●
油與汽油/Oil and Fuel Resistance | ▼ | ▼ | ▼ | ▼ | ▼ | ▼ | ▓ | ● | ● | ▓ | ● | ● | △ | △ | ◎
動植物油/ Animal and Vegetable Oil Resistance | △ | △ | △ | △ | ● | ● | ● | ◎ | ● | ● | ◎ | ◎ | △ | ▓ | ◎
酒精/Alcohol Resistance | ● | ● | ● | ● | ● | ▓ | ◎ | ● | ▓ | ◎ | ● | ● | ● | ● | ●
咸液/Alkaline Resistance | △ | △ | △ | △ | ◎ | ● | ◎ | ● | ▼ | ◎ | ▼ | ▓ | ● | ▼ | ▓
酸液/Acid Resistance | ▓ | ▓ | ▓ | ▓ | ● | ● | ● | ● | ▼ | ● | △ | △ | △ | △ | ●
溶劑油/Aliphatic-solvent Resistance
-Aliphatic | ▼ | ▼ | ▼ | ▼ | ▼ | ▼ | ● | ◎ | ● | ● | ◎ | ● | △ | ▼ | ◎
-Aromatic | ▼ | ▼ | ▼ | ▼ | ▼ | ▼ | △ | ▓ | ▼ | △ | △ | ● | ▼ | ▼ | ◎
氧化溶劑/ Oxygenated-Solvent Resistance | ● | ● | ● | ● | ◎ | ◎ | bar: CR to FPM
耐水性/Water Resistance | ◎ | ◎ | ● | ◎ | ◎ | ◎ | ● | ● | △ | ● | ▼ | ● | ● | ● | ●